## Proctor Compaction
Project | AFSAHARA HIGHWAY |  |  | Checked By: Date:
Location | KM 1+500
Material | NATURAL GRAVEL
Tested by | KIVUVA |  |  | Approved By: Date:
Date | 13.08.2024
Ref: | BS 1377: Part 2
Method of Compaction : Light Compaction
BULK DENSITY DETERMINATION
| Test No |  | 1 | 2 | 3 | 4 | 5 | 6
A | Weight of Sample | g | 6000 | 6000 | 6000 | 6000 | 6000
B | Water Added | ml | 100 | 150 | 200 | 250 | 300
C | Weight of Mould + Sample | g | 5252 | 5414 | 5500 | 5477 | 5382
D | Weight of Mould | g | 3467 | 3467 | 3467 | 3467 | 3467
E | Weight of Sample (C-D) | g | 1785 | 1947 | 2033 | 2010 | 1915
F | Volume of Mould | cm3 | 1000 | 1000 | 1000 | 1000 | 1000
G | WET DENSITY (E/F)*1000 | Kg/m3 | 1785 | 1947 | 2033 | 2010 | 1915
MOISTURE CONTENT DETERMINATION
| Container No |  | C8 | C1 | C15 | C19 | C2 | C5
H | Weight of Wet Soil + Container | g | 142.3 | 111.8 | 123.8 | 129.1 | 150.5
I | Weight of Dry Soil + Container | g | 135.6 | 105.3 | 114.9 | 118.1 | 135.2
J | Weight of Water (H-I) | g | 6.7 | 6.5 | 8.9 | 11 | 15.3
K | Weight of Empty Container | g | 22 | 21.3 | 23.3 | 23.5 | 23.2
L | Weight of Dry Soil (I-K) | g | 113.6 | 84 | 91.6 | 94.6 | 112
M | Moisture Content (J*100)/L | % | 5.9 | 7.7 | 9.7 | 11.6 | 13.7
N | DRY DENSITY (G*100)/(M+100) | Kg/m3 | 1686 | 1808 | 1853 | 1801 | 1684
Maximum Dry Density (MDD): |  |  | 1853 Kg/m3 |  | Optimum Moisture Content : |  | 9.6%